## Processes
CV Mig: Traditional constant voltage process that can be used for all wire and gas types.
· Voltage (10-44): | Increases or decreases voltage
o Increased: | increases voltage. More fluid puddle and flatter bead
o Decreased: | decreases voltage. Less fluid puddle and ropey bead
· Inductance (0-99): | Increases or decreases the rate of current change in shorting event.
o 31-99: | increases inductance/ slower rate of change. (Softer arc)
o 0-29: | decreases inductance/ faster rate of change. (Crisper arc)
o 30: | starting inductance set by factory
· Slope (0-99): | Changes the amount of current available to clear a shorting event.
o 31-99: | increases slope value/ more current available. (Longer arc)
o 0-29: | decreases slope value/ less current available. (Tighter arc)
o 50: | starting slope set by factory
Accu-Pulse: Miller specific pulse process that can be used with a large variety of wires and gases on most applications.
· Arc Adjust (0-100): | Increases or decreases arc length by adjust peak and background
o 51-100: | wire is consumed closer to the contact tip. (Increased voltage)
o 0-49: | wire is consumed closer to work piece. (Decreased voltage)
o 50: | nominal arc length set by factory
· Arc Control (0-50): | Shift in energy with same deposition. Adjusts peak, background, pulse width and frequency.
o 26-50: | adds more energy to wire with same deposition. (Increased voltage)
o 0-24: | decreased energy to wire with same deposition. (Decreased voltage)
o 25: | nominal energy set by factory
RMD: short circuit process with tightly controlled variables that allows for reduced spatter over CV Mig and increased control when filling gaps.
· Arc Adjust (0-100): | Increases or decreases voltage by adjust arc phases
o 51-100: | increases voltage by adding energy in arc phases. (More fluid puddle)
o 0-49: | decreases voltage by decreasing energy in arc phases.(Less fluid puddle)
o 50: | Nominal voltage set by factory
· Arc Control (0-50): | Increases or decreases energy in the Ball phase
o 26-50: | More energy in Ball phase. (Softer arc)
o 0-24: | Less energy in Ball phase. (Crisper arc)
o 25: | Nominal energy set by factory
Versa-Pulse: a pulse process that uses an engineered shorting event after each peak. This process is meant to run at lower voltages and increased travel speed on material <0.25 inch.
· Arc Adjust (0-100): | Increases or decreases voltage by adjust Desired Short Time
o 51-100: | Slight increase in voltage by decreasing Desired Short Time
o 0-49: | Slight decrease in voltage by increase Desired Short Time
o 50: | Nominal voltage set by factory
· Arc Control (0-50):
o 26-50: | Decrease frequency/ More background time. (Softer arc)
o 0-24: | Increased frequency/ Less background time. (Crisper arc)
o 25: | Nominal frequency set by factory
High-Deposition Mig: constant voltage spray transfer process used with extended stickouts (>1 inch).
· Voltage (10-44): | Increases or decreases voltage
o Increased: | Increased voltage and arc length
o Decreased: | Decreased voltage and arc length
· Inductance (0-99):
o 31-99:
o 0-29:
o 30: | Starting inductance set by factory

## Mild Steel 90-10
Mat'l | Thickness | Joint | Gap | Process | Travel Angle | Work Angle | Stick Out | Wire Size | Type | Gas | A.A./V | WFS | Actual Amperage | T.S. | Weld size | Stringer | Weaving | weave data | Notes
MS | 20 ga | Lap | 0 | RMD | 5 deg pull | 45 deg | 0.625 | 0.035 | E70S6 | 90/10 | 50 | 130 | 77 | 30 | 1/16 | X |  |  | 5 deg drag
MS | 20 ga | T | 0 | RMD | 5 deg pull | 45 deg | 0.625 | 0.035 | E70S6 | 90/10 | 50 | 110 | 64 | 35 | 1/16 | X |  |  | 5 deg drag
MS | 16 ga | Lap | 0 | MIG | 10 deg push | 45 deg | 0.625 | 0.035 | E70S6 | 90/10 | 19v | 280 | 134 | 40 | 1/8 | X
MS | 16 ga | T | 0 | AccuP | 10 deg push | 45 deg | 0.625 | 0.035 | E70S6 | 90/10 | 50 | 250 | 108 | 35 | 1/8 | X
MS | 1/8 in | Lap | 0 | MIG | 10 deg push | 45 deg | 0.625 | 0.045 | E70S6 | 90/10 | 23v | 400 | 290 | 50 | 1/8 | X
MS | 1/8 in | T | 0 | AccuP | 10 deg push | 45 deg | 0.625 | 0.045 | E70S6 | 90/10 | 50 | 300 | 250 | 40 | 1/8 | X
MS | 3/16 in | Lap | 0 | AccuP | 10 deg push | 45 deg | 0.625 | 0.045 | E70S6 | 90/10 | 50 | 330 | 240 | 35 | 1/4 | X
MS | 3/16 in | T | 0 | AccuP | 10 deg push | 45 deg | 0.625 | 0.045 | E70S6 | 90/10 | 44 | 450 | 300 | 35 | 3/16 | X
MS | 3/16 in | Lap | 1/2 t | AccuP | 10 deg push | 45 deg | 0.625 | 0.045 | E70S6 | 90/10 | 50 | 450 | 280 | 30 | 3/16 |  | X | freq 3.5 amp 1
MS | 3/16 in | T | 1/2 t | AccuP | 10 deg push | 45 deg | 0.625 | 0.045 | E70S6 | 90/10 | 50 | 450 | 290 | 35 | 3/16 |  | X | freq 3.5 amp 1
MS | 1/4 in | Lap | 0 | AccuP | 10 deg push | 45 deg | 0.625 | 0.045 | E70S6 | 90/10 | 50 | 450 | 315 | 40 | 1/4 |  | X | freq 4.5 amp 1.5
MS | 1/4 in | T | 0 | AccuP | 10 deg push | 45 deg | 0.625 | 0.045 | E70S6 | 90/10 | 50 | 450 | 280 | 30 | 1/4 |  | X | freq 4.5 amp 1.5
MS | 1/4 in | T | 0 | AccuSpd* | 10 deg push | 45 deg | 0.625 | 0.045 | E70S6 | 90/10 | 50 | 450 | 300 | 45 | 3/16 |  | X | freq 4.5 amp 1.5
MS | 1/4 in | Lap | 0 | AccuSpd* | 10 deg push | 45 deg | 0.625 | 0.045 | E70S6 | 90/10 | 50 | 440 | 240 | 30 | 1/4 |  | X | freq 4.5 amp 1.5
MS | 3/8 in | T | 0 | AccuP | 10 deg push | 45 deg | 0.625 | 0.045 | E70S6 | 90/10 | 50 | 500 | 340 | 35 | 5/16 |  | X | freq 4 amp 1.5
MS | 3/8 in | Lap | 0 | AccuP | 10 deg push | 45 deg | 0.625 | 0.045 | E70S6 | 90/10 |  | Single pass not recommended | [6 empty] | Only in 1F
MS | 3/8 in | T | 0 | AccuSpd* | 10 deg push | 45 deg | 0.625 | 0.045 | E70S6 | 90/10 | 52 | 550 | 335 | 40 | 5/16 |  | X | freq 4 amp 1.5
MS | 3/8 in | Lap | 0 | AccuSpd* | 10 deg push | 45 deg | 0.625 | 0.045 | E70S6 | 90/10 |  | Single pass not recommended | [6 empty] | Only in 1F
MS | 3/8 in | 1F | 0 | AccuP | 10 deg push | 45 deg | 0.625 | 0.045 | E70S6 | 90/10 | 54 | 550 | 340 | 30 | 5/16 |  | X | freq 4 amp 1.5
MS | 3/8 in | 1F | 0 | AccuSpd* | 10 deg push | 45 deg | 0.625 | 0.045 | E70S6 | 90/10 | 54 | 550 | 330 | 30 | 5/16 |  | X | freq 4 amp 1.5
*Data prepared with AutoAxcess. AccuSpeed is similar to VersaPulse and AccuCurve is similar to AccuPulse on AutoContinuum.
Advantages | [10 empty] | Disadvantages
Accuspulse performed the best of all transfer modes with this gas | [10 empty] | Accuspeed produced large spatter
RMD work excellent on lighter gauge material
MIG mode had fastest travel speed
90/10 performed the best with all transfer mode
Parameters highlighted in blue are values set by robot Arc File or in program.
Non-MIG processes use Arc Adjust for arc length settings. Arc Adjust is set as half value in Voltage setting; i.e. AA of 52 is entered as AV=26.0 volts or a setting of 24.0 volts = AA value of 48.
The power source will display Arc Adjust value when not welding and will display arc voltage when welding.

## Mild Steel 85-15
Mat'l | Thickness | Joint | Gap | Process | Travel Angle | Work Angle | Stick out | Wire Size | Type | Gas | A.A/v | WFS | Actual Amperage | T.S. | Weld Size | Stringer | Weaving | Weve data | Notes
MS | 20 ga | Lap | 0 | RMD | 5 deg drag | 45 deg | 0.625 | 0.035 | E70S6 | 85/15 | 50 | 130 | 80 | 40 | 1/8 | X |  |  | 5 deg drag
MS | 20 ga | T | 0 | RMD | 5 deg drag | 45 deg | 0.625 | 0.035 | E70S6 | 85/15 | 44 | 150 | 92 | 30 | 1/8 | X |  |  | 5 deg drag
MS | 16 ga | Lap | 0 | MIG | 10 deg push | 45 deg | 0.625 | 0.035 | E70S6 | 85/15 | 19v | 275 | 150 | 40 | 1/8 | X
MS | 16 ga | T | 0 | AccuP | 10 deg push | 45 deg | 0.625 | 0.035 | E70S6 | 85/15 | 50 | 300 | 120 | 40 | 1/8 | X
MS | 1/8 in | Lap | 0 | MIG | 10 deg push | 45 deg | 0.625 | 0.045 | E70S6 | 85/15 | 23v | 400 | 270 | 50 | 3/16 | X
MS | 1/8 in | T | 0 | AccuP | 10 deg push | 45 deg | 0.625 | 0.045 | E70S6 | 85/15 | 50 | 375 | 230 | 50 | 1/8 | X
MS | 3/16 in | Lap | 0 | AccuP | 10 deg push | 45 deg | 0.625 | 0.045 | E70S6 | 85/15 | 50 | 375 | 230 | 35 | 1/4 |  | X | freq 3.5 amp 1
MS | 3/16 in | T | 0 | AccuP | 10 deg push | 45 deg | 0.625 | 0.045 | E70S6 | 85/15 | 50 | 450 | 250 | 35 | 3/16 | X
MS | 3/16 in | Lap | 1/2 t | AccuP | 10 deg push | 45 deg | 0.625 | 0.045 | E70S6 | 85/15 | 50 | 400 | 225 | 30 | 5/16 |  | X | freq 3.5 amp 1
MS | 3/16 in | T | 1/2 t | AccuP | 10 deg push | 45 deg | 0.625 | 0.045 | E70S6 | 85/15 | 50 | 375 | 250 | 30 | 3/16 |  | X | freq 3.5 amp 1
MS | 1/4 in | Lap | 0 | AccuP | 10 deg push | 45 deg | 0.625 | 0.045 | E70S6 | 85/15 | 50 | 400 | 240 | 25 | 5/16 |  | X | freq 4.5 amp 1.5
MS | 1/4 in | T | 0 | AccuP | 10 deg push | 45 deg | 0.625 | 0.045 | E70S6 | 85/15 | 50 | 450 | 275 | 30 | 3/16 |  | X | freq 4.5 amp 1.5
MS | 1/4 in | T | 0 | AccuSpd* | 10 deg push | 45 deg | 0.625 | 0.045 | E70S6 | 85/15 | 54 | 450 | 260 | 35 | 3/16 |  | X | freq 4.5 amp 1.5
MS | 1/4 in | Lap | 0 | AccuSpd* | 10 deg push | 45 deg | 0.625 | 0.045 | E70S6 | 85/15 | 54 | 450 | 270 | 25 | 5/16 |  | X | freq 4.5 amp1.5
MS | 3/8 in | T | 0 | AccuP | 10 deg push | 45 deg | 0.625 | 0.045 | E70S6 | 85/15 | 52 | 500 | 320 | 25 | 1/4 |  | X | freq 4 amp 1.5
MS | 3/8 in | Lap | 0 | AccuP | 10 deg push | 45 deg | 0.625 | 0.045 | E70S6 | 85/15 | 54 | 600 | 360 | 27 | 3/8 |  | X |  | Only in 1F
MS | 3/8 in | T | 0 | AccuSpd* | 10 deg push | 45 deg | 0.625 | 0.045 | E70S6 | 85/15 | 54 | 550 | 350 | 29 | 5/16 |  | X | freq 4 amp 1.5
MS | 3/8 in | Lap | 0 | AccuSpd* | 10 deg push | 45 deg | 0.625 | 0.045 | E70S6 | 85/15 |  | Single pass not recommended | [6 empty] | only in 1F
MS | 3/8 in | 1F | 0 | AccuP | 10 deg push | 45 deg | 0.625 | 0.045 | E70S6 | 85/15 | 52 | 550 | 340 | 30 | 5/16 |  | X | freq 4 amp 1.5
MS | 3/8 in | 1F | 0 | AccuSpd* | 10 deg push | 45 deg | 0.625 | 0.045 | E70S6 | 85/15 | 54 | 550 | 335 | 30 | 5/16 |  | X | freq 4 amp 1.5
*Data prepared with AutoAxcess. AccuSpeed is similar to VersaPulse and AccuCurve is similar to AccuPulse on AutoContinuum.
Advantages | [9 empty] | Disadvantages
Excellent penetration | [9 empty] | More spatter compared to 90/10 co2 and 95/5ox
Excellent bead profile | [9 empty] | unable to do single pass 3/8" lap joints due to weld sag
Travel speeds higher with added Co2 | [9 empty] | Burn-thru on thinner gauges with the added C02
easier to weld on scale | [9 empty] | Accuspeed produced excessive spatter
MIG mode had fastest travel speed
Very good arc stability and puddle control
Parameters highlighted in blue are values set by robot Arc File or in program.
Non-MIG processes use Arc Adjust for arc length settings. Arc Adjust is set as half value in Voltage setting; i.e. AA of 52 is entered as AV=26.0 volts or a setting of 24.0 volts = AA value of 48.
The power source will display Arc Adjust value when not welding and will display arc voltage when welding.

## Mild Steel 5ox
Mat'l | Thickness | Joint | Gap | Process | Travel Angle | Work Angle | Stick out | Wire Size | Type | Gas | A.A/v | WFS | Actual Amperage | T.S. | Weld Size | Stringer | Weaving | weave data | Notes
MS | 20 ga | Lap | 0 | RMD | 5 deg drag | 45 deg | 0.625 | 0.035 | E70S6 | 5 ox | 50 | 150 | 90 | 40 | 1/16 | X |  |  | 5 deg drag
MS | 20 ga | T | 0 | RMD | 5 dreg drag | 45 deg | 0.625 | 0.035 | E70S6 | 5 ox | 50 | 200 | 120 | 40 | 1/16 | X |  |  | 5 deg drag
MS | 16 ga | Lap | 0 | MIG | 10 deg push | 45 deg | 0.625 | 0.035 | E70S6 | 5 ox | 17v | 290 | 150 | 40 | 1/8 | X
MS | 16 ga | T | 0 | AccuP | 10 deg push | 45 deg | 0.625 | 0.035 | E70S6 | 5 ox | 44 | 320 | 130 | 40 | 1/8 | X
MS | 1/8 in | Lap | 0 | MIG | 10 deg push | 45 deg | 0.625 | 0.045 | E70S6 | 5 ox | 23v | 425 | 310 | 50 | 1/8 | X
MS | 1/8 in | T | 0 | AccuP | 10 deg push | 45 deg | 0.625 | 0.045 | E70S6 | 5 ox | 44 | 400 | 270 | 40 | 1/8 | X |  |  | arc control 15
MS | 3/16 in | Lap | 0 | AccuP | 10 deg push | 45 deg | 0.625 | 0.045 | E70S6 | 5 ox | 44 | 400 | 280 | 35 | 1/4 | X |  |  | arc control 20
MS | 3/16 in | T | 0 | AccuP | 10 deg push | 45 deg | 0.625 | 0.045 | E70S6 | 5 ox | 44 | 475 | 300 | 40 | 3/16 | X |  |  | arc control 20
MS | 3/16 in | Lap | 1/2 t | AccuP | 10 deg push | 45 deg | 0.625 | 0.045 | E70S6 | 5 ox | 44 | 400 | 260 | 30 | 3/16 |  | X | freq 3.5 amp 1
MS | 3/16 in | T | 1/2 t | AccuP | 10 deg push | 45 deg | 0.625 | 0.045 | E70S6 | 5 ox | 44 | 400 | 260 | 30 | 3/16 |  | X | freq 3.5 amp 1
MS | 1/4 in | Lap | 0 | AccuP | 10 deg push | 45 deg | 0.625 | 0.045 | E70S6 | 5 ox | 44 | 500 | 320 | 25 | 1/4 |  | X | freq 4.5 amp 1.5 | arc control 20
MS | 1/4 in | T | 0 | AccuP | 10 deg push | 45 deg | 0.625 | 0.045 | E70S6 | 5 ox | 46 | 525 | 380 | 25 | 1/4 |  | X | freq 4.5 amp 1.5 | arc control 20
MS | 1/4 in | T | 0 | AccuSpd* | 10 deg push | 45 deg | 0.625 | 0.045 | E70S6 | 5 ox | 54 | 500 | 380 | 35 | 1/4 |  | X | freq 4.5 amp 1.5 | arc control 25
MS | 1/4 in | Lap | 0 | AccuSpd* | 10 deg push | 45 deg | 0.625 | 0.045 | E70S6 | 5 ox | 52 | 500 | 320 | 25 | 1/4 |  | X | freq 4.5 amp 1.5 | arc control 20
MS | 3/8 in | T | 0 | AccuP | 10 deg push | 45 deg | 0.625 | 0.045 | E70S6 | 5 ox | 44 | 500 | 290 | 20 | 5/16 |  | X | freq 4 amp 1.5
MS | 3/8 in | Lap | 0 | AccuP | 10 deg push | 45 deg | 0.625 | 0.045 | E70S6 | 5 ox |  | Single pass not recommended | [6 empty] | Only in 1F
MS | 3/8 in | T | 0 | AccuSpd* | 10 deg push | 45 deg | 0.625 | 0.045 | E70S6 | 5 ox | 46 | 500 | 270 | 20 | 5/16 |  | X | freq 4 amp 1.5
MS | 3/8 in | Lap | 0 | AccuSpd* | 10 deg push | 45 deg | 0.625 | 0.045 | E70S6 | 5 ox |  | Single pass not recommended | [6 empty] | Only in 1F
*Data prepared with AutoAxcess. AccuSpeed is similar to VersaPulse and AccuCurve is similar to AccuPulse on AutoContinuum.
Advantages | [10 empty] | Disadvantages
Travel speeds were increased slightly compared to Co2 blends | [10 empty] | Difficult to maintain bead shape with excessive puddle fluidity (lower edge sags in 2F position)
Higher deposition rates | [10 empty] | Penetration was reduced compared to Co2 blends
spatter elimination | [10 empty] | Arc control setting had to be reduced to 15-20 to tighten up arc to help reduce undercut
Spray tranfer is achieved at lower current levels | [10 empty] | Material has to be very clean to weld
Parameters highlighted in blue are values set by robot Arc File or in program. | [10 empty] | Arc wander
Non-MIG processes use Arc Adjust for arc length settings. Arc Adjust is set as half value in Voltage setting; i.e. AA of 52 is entered as AV=26.0 volts or a setting of 24.0 volts = AA value of 48.
The power source will display Arc Adjust value when not welding and will display arc voltage when welding. | [10 empty] | Long arc length

## Stainless
Mat'l | Thickness | Joint | Gap | Process | Travel Angle | Work Angle | Stick out | Wire Size | Type | Gas | A.A. | WFS | Actual Amperage | T.S. | Weld Size | Stringer | Weaving | Notes
SS 308 | 20 ga | Lap | 0 | RMD | 0-5 deg drag | 45 deg | 0.625 | 0.035 | E308L | 90/7.5/2.5 | 50 | 200 | 90 | 50 | 3/32 | X |  | 0-5 deg drag
SS 308 | 20 ga | T | 0 | RMD | 0-5 deg drag | 45 deg | 0.625 | 0.035 | E308L | 90/7.5/2.5 | 50 | 180 | 80 | 40 | 1/16 | X |  | 0-5 deg drag
SS 308 | 16 ga | Lap | 0 | AccuCrv* | 10 deg push | 45 deg | 0.625 | 0.035 | E308L | 98/2 CO2 | 48 | 275 | 95 | 50 | 1/8 | X
SS 308 | 16 ga | T | 0 | AccuCrv* | 10 deg push | 45 deg | 0.625 | 0.035 | E308L | 98/2 CO2 | 48 | 275 | 105 | 40 | 1/8 | X
SS 308 | 1/8 in | Lap | 0 | AccuCrv* | 10 deg push | 45 deg | 0.625 | 0.045 | E308L | 98/2 CO2 | 46 | 325 | 220 | 40 | 3/16 | X
SS 308 | 1/8 in | T | 0 | AccuCrv* | 10 deg push | 45 deg | 0.625 | 0.045 | E308L | 98/2 CO2 | 46 | 350 | 250 | 45 | 1/8 | X
*Data prepared with AutoAxcess. AccuSpeed is similar to VersaPulse and AccuCurve is similar to AccuPulse on AutoContinuum.
Advantages | [10 empty] | Disadvantages
RMD worked well on thin gauge with lower amperage | [10 empty] | Undercut with 98/2 gas
Heat input was reduced with lower amperage
Parameters highlighted in blue are values set by robot Arc File or in program.
Non-MIG processes use Arc Adjust for arc length settings. Arc Adjust is set as half value in Voltage setting; i.e. AA of 52 is entered as AV=26.0 volts or a setting of 24.0 volts = AA value of 48.
The power source will display Arc Adjust value when not welding and will display arc voltage when welding.